## Plan1
Article | Precursor | Rote | Temperature (°C) | Band gap energy (eV)
Chebanenko2022 | Niobium(V) oxide | Thermal degradation | 100 | 1.75
Chebanenko2022 | Niobium(V) oxide | Thermal degradation | 200 | 1.62
Chebanenko2022 | Niobium(V) oxide | Thermal degradation | 300 | 1.68
Chebanenko2022 | Niobium(V) oxide | Thermal degradation | 400 | 1.5
Chebanenko2022 | Niobium(V) oxide | Thermal degradation | 500 | 3.37
DaSilva2019 | Ammonium niobate(V) oxalate | Sol-gel | 150 | 3
DaSilva2019 | Ammonium niobate(V) oxalate | Sol-gel | 200 | 3
DaSilva2019 | Ammonium niobate(V) oxalate | Sol-gel | 300 | 3.2
DaSilva2019 | Ammonium niobate(V) oxalate | Sol-gel | 400 | 3.2
DaSilva2019 | Ammonium niobate(V) oxalate | Sol-gel | 600 | 3.1
Gomes2023 | Ammonium niobate(V) oxalate | Thermal degradation | 500 | 3.17
Gomes2023 | Ammonium niobate(V) oxalate | Sol-gel | 500 | 3.08
Gomes2023 | Ammonium niobate(V) oxalate | Sol-gel | 500 | 3.02
Gomes2023b | Ammonium niobate(V) oxalate | Thermal degradation | 500 | 3.09
Gomes2023b | Ammonium niobate(V) oxalate | Sol-gel | 500 | 3.08
Gomes2023b | Ammonium niobate(V) oxalate | Sol-gel | 500 | 3.02
Gomes2023b | Ammonium niobate(V) oxalate | Sol-gel | 500 | 3.08
Gomes2023b | Ammonium niobate(V) oxalate | Sol-gel | 500 | 3.02
PradoOliveira2017 | Niobium(V) oxide | Hydrothermal | 220 | 3.3
PradoOliveira2017 | Niobium(V) oxide | Hydrothermal | 150 | 3.2
PradoOliveira2017 | Niobium(V) oxide | Hydrothermal | 150 | 3.6
Sreethawong2012 | Niobium(V) ethoxide | Sol-gel | 500 | 3.22
Sreethawong2013 | Niobium(V) ethoxide | Sol-gel | 500 | 3.22
Sreethawong2013 | Niobium(V) ethoxide | Sol-gel | 550 | 3.22
Sreethawong2013 | Niobium(V) ethoxide | Sol-gel | 600 | 3.22
Sreethawong2013 | Niobium(V) ethoxide | Sol-gel | 650 | 3.22
Sreethawong2013 | Niobium(V) ethoxide | Sol-gel | 700 | 3.22
DosSantos2023 | Ammonium niobate(V) oxalate | Hydrothermal | 150 | 3.2
DosSantos2023 | Ammonium niobate(V) oxalate | Hydrothermal | 150 | 3.2
DosSantos2023 | Ammonium niobate(V) oxalate | Hydrothermal | 150 | 3.2
Lopes2014 | Ammonium niobate(V) oxalate | Hydrothermal | 100 | 3.12
Lopes2014 | Ammonium niobate(V) oxalate | Hydrothermal | 125 | 2.93
Lopes2014 | Ammonium niobate(V) oxalate | Hydrothermal | 150 | 3.1
Lopes2014 | Ammonium niobate(V) oxalate | Hydrothermal | 175 | 3.01