## Plan1
Article | Precursor | Rote | Temperature (°C) | Specific surface area (m2/g)
Chebanenko2022 | Niobium(V) oxide | Thermal degradation | 100 | 224.65
Chebanenko2022 | Niobium(V) oxide | Thermal degradation | 200 | 255.32
Chebanenko2022 | Niobium(V) oxide | Thermal degradation | 300 | 273.55
Chebanenko2022 | Niobium(V) oxide | Thermal degradation | 400 | 224.38
Chebanenko2022 | Niobium(V) oxide | Thermal degradation | 500 | 46.77
DaSilva2019 | Ammonium niobate(V) oxalate | Sol-gel | 150 | 13
DaSilva2019 | Ammonium niobate(V) oxalate | Sol-gel | 200 | 11
DaSilva2019 | Ammonium niobate(V) oxalate | Sol-gel | 300 | 11
DaSilva2019 | Ammonium niobate(V) oxalate | Sol-gel | 400 | 10
DaSilva2019 | Ammonium niobate(V) oxalate | Sol-gel | 600 | 20
Gomes2023 | Ammonium niobate(V) oxalate | Thermal degradation | 500 | 48.9
Gomes2023 | Ammonium niobate(V) oxalate | Sol-gel | 500 | 81.2
Gomes2023 | Ammonium niobate(V) oxalate | Sol-gel | 500 | 86.6
Gomes2023b | Ammonium niobate(V) oxalate | Thermal degradation | 500 | 57
Gomes2023b | Ammonium niobate(V) oxalate | Sol-gel | 500 | 63
Gomes2023b | Ammonium niobate(V) oxalate | Sol-gel | 500 | 58
Gomes2023b | Ammonium niobate(V) oxalate | Sol-gel | 500 | 63
Gomes2023b | Ammonium niobate(V) oxalate | Sol-gel | 500 | 58
PradoOliveira2017 | Niobium(V) oxide | Hydrothermal | 220 | 182
PradoOliveira2017 | Niobium(V) oxide | Hydrothermal | 150 | 126
PradoOliveira2017 | Niobium(V) oxide | Hydrothermal | 150 | 148
Sreethawong2012 | Niobium(V) ethoxide | Sol-gel | 500 | 97.5
Sreethawong2013 | Niobium(V) ethoxide | Sol-gel | 500 | 98.3
Sreethawong2013 | Niobium(V) ethoxide | Sol-gel | 550 | 66.7
Sreethawong2013 | Niobium(V) ethoxide | Sol-gel | 600 | 43.3
Sreethawong2013 | Niobium(V) ethoxide | Sol-gel | 650 | 26.7
Sreethawong2013 | Niobium(V) ethoxide | Sol-gel | 700 | 8.3
DosSantos2023 | Ammonium niobate(V) oxalate | Hydrothermal | 150 | 174
DosSantos2023 | Ammonium niobate(V) oxalate | Hydrothermal | 150 | 163
DosSantos2023 | Ammonium niobate(V) oxalate | Hydrothermal | 150 | 174
Lopes2014 | Ammonium niobate(V) oxalate | Hydrothermal | 100 | 129
Lopes2014 | Ammonium niobate(V) oxalate | Hydrothermal | 125 | 188
Lopes2014 | Ammonium niobate(V) oxalate | Hydrothermal | 150 | 199
Lopes2014 | Ammonium niobate(V) oxalate | Hydrothermal | 175 | 108