## Página1
Ref | [Catalyst] | [Dye] | pH | time (min) | m/z | 18 w/ 44 always
Abbas2020 | 1.5 | 20 | 11 | 0 | 284
Abbas2020 | 1.5 | 20 | 11 | 5 | 303
Abbas2020 | 1.5 | 20 | 11 | 10 | 189
Abbas2020 | 1.5 | 20 | 11 | 10 | 201.2
Abbas2020 | 1.5 | 20 | 11 | 10 | 121.1
Abbas2020 | 1.5 | 20 | 11 | 25 | 190.18
Abbas2020 | 1.5 | 20 | 11 | 25 | 110
Abbas2020 | 1.5 | 20 | 11 | 25 | 94
Abbas2020 | 1.5 | 20 | 11 | 30 | 90.3
Abbas2020 | 1.5 | 20 | 11 | 30 | 90.3
Abbas2020 | 1.5 | 20 | 11 | 30 | 90.3
Abbas2020 | 1.5 | 20 | 11 | 35 | 60
Abbas2020 | 1.5 | 20 | 11 | 35 | 60
Abbas2020 | 1.5 | 20 | 11 | 45 | 44
Abbas2020 | 1.5 | 20 | 11 | 45 | 18
Abbas2020 | 1.5 | 20 | 11 | 45 | 62
Abbas2020 | 1.5 | 20 | 11 | 45 | 96.06
Nguyen2018 | 1 | 20 | 10 | 0 | 284
Nguyen2018 | 1 | 20 | 10 | 5 | 301
Nguyen2018 | 1 | 20 | 10 | 45 | 270
Nguyen2018 | 1 | 20 | 10 | 45 | 202
Nguyen2018 | 1 | 20 | 10 | 70 | 256
Nguyen2018 | 1 | 20 | 10 | 70 | 158
Nguyen2018 | 1 | 20 | 10 | 90 | 242
Nguyen2018 | 1 | 20 | 10 | 90 | 135
Nguyen2018 | 1 | 20 | 10 | 120 | 44
Nguyen2018 | 1 | 20 | 10 | 120 | 18
Rani2018 | 0.8 | 2 | 7 | 0 | 320
Rani2018 | 0.8 | 2 | 7 | 90 | 98
Rani2018 | 0.8 | 2 | 7 | 90 | 94
Rani2018 | 0.8 | 2 | 7 | 150 | 71
Rani2018 | 0.8 | 2 | 7 | 150 | 108
Rani2018 | 0.8 | 2 | 7 | 180 | 44
Rani2018 | 0.8 | 2 | 7 | 180 | 18
Vigneshwaran2020 | 0.1 | 50 | 6.15 | 0 | 284.12
Vigneshwaran2020 | 0.1 | 50 | 6.15 | 0 | 303
Vigneshwaran2020 | 0.1 | 50 | 6.15 | 15 | 227.1
Vigneshwaran2020 | 0.1 | 50 | 6.15 | 15 | 195.1
Vigneshwaran2020 | 0.1 | 50 | 6.15 | 15 | 163.14
Vigneshwaran2020 | 0.1 | 50 | 6.15 | 30 | 106.03
Vigneshwaran2020 | 0.1 | 50 | 6.15 | 30 | 161.14
Vigneshwaran2020 | 0.1 | 50 | 6.15 | 35 | 56.06
Vigneshwaran2020 | 0.1 | 50 | 6.15 | 35 | 74.05
Vigneshwaran2020 | 0.1 | 50 | 6.15 | 35 | 65.01
Vigneshwaran2020 | 0.1 | 50 | 6.15 | 40 | 44
Vigneshwaran2020 | 0.1 | 50 | 6.15 | 40 | 18
Rizal2020 | 0.5 | 40 | 13 | 0 | 284
Rizal2020 | 0.5 | 40 | 13 | 20 | 256
Rizal2020 | 0.5 | 40 | 13 | 60 | 188
Rizal2020 | 0.5 | 40 | 13 | 120 | 93
Huang2014 | 0.1 | 10 | 7 | 0 | 407.979
Huang2015 | 0.1 | 10 | 7 | 10 | 372.4
Huang2016 | 0.1 | 10 | 7 | 15 | 358.45
Huang2017 | 0.1 | 10 | 7 | 30 | 344.35
Huang2020 | 0.1 | 10 | 7 | 30 | 344.35
Huang2021 | 0.1 | 10 | 7 | 45 | 330.35
Huang2022 | 0.1 | 10 | 7 | 45 | 330.22
Huang2023 | 0.1 | 10 | 7 | 60 | 316.39
Huang2024 | 0.1 | 10 | 7 | 75 | 288.17
Huang2025 | 0.1 | 10 | 7 | 90 | 110.95
Huang2026 | 0.1 | 10 | 7 | 30 | 138.2
Huang2027 | 0.1 | 10 | 7 | 15 | 269.33
Huang2028 | 0.1 | 10 | 7 | 15 | 269.33
Huang2028 | 0.1 | 10 | 7 | 90 | 121.05
Huang2029 | 0.1 | 10 | 7 | 90 | 110.95
Huang2030 | 0.1 | 10 | 7 | 60 | 241.03
Huang2031 | 0.1 | 10 | 7 | 60 | 241.22
Huang2032 | 0.1 | 10 | 7 | 75 | 227.27
Huang2033 | 0.1 | 10 | 7 | 75 | 227.27
Huang2033 | 0.1 | 10 | 7 | 60 | 213.27
Huang2033 | 0.1 | 10 | 7 | 180 | 44
Huang2033 | 0.1 | 10 | 7 | 180 | 18
Chen2013 | 0.5 | 50 | 7 | 0 | 407.979
Chen2013 | 0.5 | 50 | 7 | 45 | 343.5
Chen2013 | 0.5 | 50 | 7 | 60 | 339.5
Chen2013 | 0.5 | 50 | 7 | 75 | 315.5
Chen2013 | 0.5 | 50 | 7 | 90 | 268.36
Chen2013 | 0.5 | 50 | 7 | 120 | 224.36
Chen2013 | 0.5 | 50 | 7 | 150 | 165
Chen2013 | 0.5 | 50 | 7 | 75 | 282
Chen2013 | 0.5 | 50 | 7 | 90 | 332.82
Chen2013 | 0.5 | 50 | 7 | 90 | 93
Chen2013 | 0.5 | 50 | 7 | 75 | 165
Chen2013 | 0.5 | 50 | 7 | 90 | 93
Chen2013 | 0.5 | 50 | 7 | 90 | 137
Chen2013 | 0.5 | 50 | 7 | 120 | 93
Chen2013 | 0.5 | 50 | 7 | 120 | 17
Chen2013 | 0.5 | 50 | 7 | 150 | 93
Chen2013 | 0.5 | 50 | 7 | 150 | 17
Chen2013 | 0.5 | 50 | 7 | 180 | 93
Chen2013 | 0.5 | 50 | 7 | 180 | 17
Chen2013 | 0.5 | 50 | 7 | 180 | 44
Chen2013 | 0.5 | 50 | 7 | 180 | 18