## Dataset (raw)
Run | WL (nm) | Wads (g) | [Dye] (mg/L) | Q (mL/min) | Time (min) | C/Co
1 | 630 | 0.501 | 10 | 20 | 0 | 0.05
1 | 630 | 0.501 | 10 | 20 | 5 | 0.1667
1 | 630 | 0.501 | 10 | 20 | 10 | 0.18333
1 | 630 | 0.501 | 10 | 20 | 15 | 0.25
1 | 630 | 0.501 | 10 | 20 | 30 | 0.5
1 | 630 | 0.501 | 10 | 20 | 45 | 0.8
1 | 630 | 0.501 | 10 | 20 | 60 | 1
1 | 235 | 0.501 | 10 | 20 | 0 | 0.02
1 | 235 | 0.501 | 10 | 20 | 5 | 0.04667
1 | 235 | 0.501 | 10 | 20 | 10 | 0.07333
1 | 235 | 0.501 | 10 | 20 | 15 | 0.1
1 | 235 | 0.501 | 10 | 20 | 30 | 0.3
1 | 235 | 0.501 | 10 | 20 | 45 | 0.65
1 | 235 | 0.501 | 10 | 20 | 60 | 0.98
1 | 529 | 0.501 | 10 | 20 | 0 | 0.1
1 | 529 | 0.501 | 10 | 20 | 5 | 0.1833
1 | 529 | 0.501 | 10 | 20 | 10 | 0.2667
1 | 529 | 0.501 | 10 | 20 | 15 | 0.35
1 | 529 | 0.501 | 10 | 20 | 30 | 0.6
1 | 529 | 0.501 | 10 | 20 | 45 | 0.9
1 | 529 | 0.501 | 10 | 20 | 60 | 1
2 | 630 | 0.495 | 10 | 30 | 0 | 0.517
2 | 630 | 0.495 | 10 | 30 | 5 | 0.585
2 | 630 | 0.495 | 10 | 30 | 10 | 0.722
2 | 630 | 0.495 | 10 | 30 | 15 | 0.833
2 | 630 | 0.495 | 10 | 30 | 30 | 0.861
2 | 630 | 0.495 | 10 | 30 | 45 | 0.944
2 | 630 | 0.495 | 10 | 30 | 60 | 1
2 | 235 | 0.495 | 10 | 30 | 0 | 0.134
2 | 235 | 0.495 | 10 | 30 | 5 | 0.299
2 | 235 | 0.495 | 10 | 30 | 10 | 0.567
2 | 235 | 0.495 | 10 | 30 | 15 | 0.89
2 | 235 | 0.495 | 10 | 30 | 30 | 0.921
2 | 235 | 0.495 | 10 | 30 | 45 | 0.957
2 | 235 | 0.495 | 10 | 30 | 60 | 0.97
2 | 235 | 0.495 | 10 | 30 | 75 | 0.999
2 | 529 | 0.495 | 10 | 30 | 0 | 0.5
2 | 529 | 0.495 | 10 | 30 | 5 | 0.589
2 | 529 | 0.495 | 10 | 30 | 10 | 0.839
2 | 529 | 0.495 | 10 | 30 | 15 | 0.911
2 | 529 | 0.495 | 10 | 30 | 30 | 0.946
2 | 529 | 0.495 | 10 | 30 | 45 | 0.964
2 | 529 | 0.495 | 10 | 30 | 60 | 1
3 | 630 | 0.495 | 10 | 40 | 0 | 0.62
3 | 630 | 0.495 | 10 | 40 | 5 | 0.72
3 | 630 | 0.495 | 10 | 40 | 10 | 0.82
3 | 630 | 0.495 | 10 | 40 | 15 | 0.955
3 | 630 | 0.495 | 10 | 40 | 30 | 0.988
3 | 630 | 0.495 | 10 | 40 | 45 | 1
3 | 235 | 0.495 | 10 | 40 | 0 | 0.141
3 | 235 | 0.495 | 10 | 40 | 5 | 0.289
3 | 235 | 0.495 | 10 | 40 | 10 | 0.335
3 | 235 | 0.495 | 10 | 40 | 15 | 0.64
3 | 235 | 0.495 | 10 | 40 | 30 | 0.94
3 | 235 | 0.495 | 10 | 40 | 45 | 0.9899
3 | 529 | 0.495 | 10 | 40 | 0 | 0.59
3 | 529 | 0.495 | 10 | 40 | 5 | 0.61
3 | 529 | 0.495 | 10 | 40 | 10 | 0.67
3 | 529 | 0.495 | 10 | 40 | 15 | 0.88
3 | 529 | 0.495 | 10 | 40 | 30 | 0.9564
3 | 529 | 0.495 | 10 | 40 | 45 | 0.9999
4 | 630 | 0.501 | 5 | 40 | 0 | 0.05
4 | 630 | 0.501 | 5 | 40 | 5 | 0.2875
4 | 630 | 0.501 | 5 | 40 | 10 | 0.4
4 | 630 | 0.501 | 5 | 40 | 15 | 0.5625
4 | 630 | 0.501 | 5 | 40 | 30 | 0.825
4 | 630 | 0.501 | 5 | 40 | 45 | 0.9625
4 | 630 | 0.501 | 5 | 40 | 60 | 1
4 | 235 | 0.501 | 5 | 40 | 0 | 0.1
4 | 235 | 0.501 | 5 | 40 | 5 | 0.225
4 | 235 | 0.501 | 5 | 40 | 10 | 0.35
4 | 235 | 0.501 | 5 | 40 | 15 | 0.475
4 | 235 | 0.501 | 5 | 40 | 30 | 0.75
4 | 235 | 0.501 | 5 | 40 | 45 | 0.925
4 | 235 | 0.501 | 5 | 40 | 60 | 1
4 | 529 | 0.501 | 5 | 40 | 0 | 0.25
4 | 529 | 0.501 | 5 | 40 | 5 | 0.425
4 | 529 | 0.501 | 5 | 40 | 10 | 0.6
4 | 529 | 0.501 | 5 | 40 | 15 | 0.75
4 | 529 | 0.501 | 5 | 40 | 30 | 0.95
4 | 529 | 0.501 | 5 | 40 | 45 | 1
4 | 529 | 0.501 | 5 | 40 | 60 | 1
5 | 630 | 0.508 | 5 | 30 | 0 | 0.08
5 | 630 | 0.508 | 5 | 30 | 5 | 0.2132
5 | 630 | 0.508 | 5 | 30 | 10 | 0.2933
5 | 630 | 0.508 | 5 | 30 | 15 | 0.3222
5 | 630 | 0.508 | 5 | 30 | 30 | 0.4509
5 | 630 | 0.508 | 5 | 30 | 45 | 0.5983
5 | 630 | 0.508 | 5 | 30 | 60 | 0.78
5 | 630 | 0.508 | 5 | 30 | 75 | 0.85
5 | 630 | 0.508 | 5 | 30 | 90 | 0.96
5 | 630 | 0.508 | 5 | 30 | 105 | 1
5 | 235 | 0.508 | 5 | 30 | 0 | 0.13
5 | 235 | 0.508 | 5 | 30 | 5 | 0.2801
5 | 235 | 0.508 | 5 | 30 | 10 | 0.3566
5 | 235 | 0.508 | 5 | 30 | 15 | 0.4677
5 | 235 | 0.508 | 5 | 30 | 30 | 0.5689
5 | 235 | 0.508 | 5 | 30 | 45 | 0.65
5 | 235 | 0.508 | 5 | 30 | 60 | 0.77
5 | 235 | 0.508 | 5 | 30 | 75 | 0.89
5 | 235 | 0.508 | 5 | 30 | 90 | 0.988
5 | 235 | 0.508 | 5 | 30 | 105 | 1
5 | 529 | 0.508 | 5 | 30 | 0 | 0.66
5 | 529 | 0.508 | 5 | 30 | 5 | 0.73
5 | 529 | 0.508 | 5 | 30 | 10 | 0.7533
5 | 529 | 0.508 | 5 | 30 | 15 | 0.81
5 | 529 | 0.508 | 5 | 30 | 30 | 0.89
5 | 529 | 0.508 | 5 | 30 | 45 | 0.93
5 | 529 | 0.508 | 5 | 30 | 60 | 0.9655
5 | 529 | 0.508 | 5 | 30 | 75 | 0.9914
5 | 529 | 0.508 | 5 | 30 | 90 | 1
5 | 529 | 0.508 | 5 | 30 | 105 | 1
6 | 630 | 0.508 | 5 | 20 | 0 | 0.14286
6 | 630 | 0.508 | 5 | 20 | 5 | 0.1786
6 | 630 | 0.508 | 5 | 20 | 10 | 0.21429
6 | 630 | 0.508 | 5 | 20 | 15 | 0.39286
6 | 630 | 0.508 | 5 | 20 | 30 | 0.64286
6 | 630 | 0.508 | 5 | 20 | 45 | 0.75
6 | 630 | 0.508 | 5 | 20 | 60 | 0.85714
6 | 630 | 0.508 | 5 | 20 | 75 | 0.89286
6 | 630 | 0.508 | 5 | 20 | 90 | 0.92857
6 | 630 | 0.508 | 5 | 20 | 105 | 0.96429
6 | 630 | 0.508 | 5 | 20 | 120 | 1
6 | 235 | 0.508 | 5 | 20 | 0 | 0.18519
6 | 235 | 0.508 | 5 | 20 | 5 | 0.23148
6 | 235 | 0.508 | 5 | 20 | 10 | 0.27778
6 | 235 | 0.508 | 5 | 20 | 15 | 0.32407
6 | 235 | 0.508 | 5 | 20 | 30 | 0.60185
6 | 235 | 0.508 | 5 | 20 | 45 | 0.66667
6 | 235 | 0.508 | 5 | 20 | 60 | 0.78704
6 | 235 | 0.508 | 5 | 20 | 75 | 0.91667
6 | 235 | 0.508 | 5 | 20 | 90 | 0.97222
6 | 235 | 0.508 | 5 | 20 | 105 | 0.98737
6 | 235 | 0.508 | 5 | 20 | 120 | 1
6 | 529 | 0.508 | 5 | 20 | 0 | 0.17647
6 | 529 | 0.508 | 5 | 20 | 5 | 0.18954
6 | 529 | 0.508 | 5 | 20 | 10 | 0.20262
6 | 529 | 0.508 | 5 | 20 | 15 | 0.21569
6 | 529 | 0.508 | 5 | 20 | 30 | 0.54902
6 | 529 | 0.508 | 5 | 20 | 45 | 0.68627
6 | 529 | 0.508 | 5 | 20 | 60 | 0.96078
6 | 529 | 0.508 | 5 | 20 | 75 | 1
7 | 630 | 0.493 | 15 | 20 | 0 | 0.01
7 | 630 | 0.493 | 15 | 20 | 5 | 0.04
7 | 630 | 0.493 | 15 | 20 | 10 | 0.07
7 | 630 | 0.493 | 15 | 20 | 15 | 0.1
7 | 630 | 0.493 | 15 | 20 | 30 | 0.25
7 | 630 | 0.493 | 15 | 20 | 45 | 0.6
7 | 630 | 0.493 | 15 | 20 | 60 | 0.9
7 | 630 | 0.493 | 15 | 20 | 75 | 0.987
7 | 630 | 0.493 | 15 | 20 | 90 | 1
7 | 630 | 0.493 | 15 | 20 | 0 | 0.02
7 | 630 | 0.493 | 15 | 20 | 5 | 0.0467
7 | 630 | 0.493 | 15 | 20 | 10 | 0.0733
7 | 630 | 0.493 | 15 | 20 | 15 | 0.1
7 | 630 | 0.493 | 15 | 20 | 30 | 0.3
7 | 630 | 0.493 | 15 | 20 | 45 | 0.65
7 | 630 | 0.493 | 15 | 20 | 60 | 0.98
7 | 630 | 0.493 | 15 | 20 | 75 | 1
7 | 630 | 0.493 | 15 | 20 | 0 | 0.1
7 | 630 | 0.493 | 15 | 20 | 5 | 0.1833
7 | 630 | 0.493 | 15 | 20 | 10 | 0.2667
7 | 630 | 0.493 | 15 | 20 | 15 | 0.35
7 | 630 | 0.493 | 15 | 20 | 30 | 0.6
7 | 630 | 0.493 | 15 | 20 | 45 | 0.9
7 | 630 | 0.493 | 15 | 20 | 60 | 1
8 | 630 | 0.512 | 15 | 30 | 0 | 0.01
8 | 630 | 0.512 | 15 | 30 | 5 | 0.035
8 | 630 | 0.512 | 15 | 30 | 10 | 0.06
8 | 630 | 0.512 | 15 | 30 | 15 | 0.09
8 | 630 | 0.512 | 15 | 30 | 20 | 0.12
8 | 630 | 0.512 | 15 | 30 | 30 | 0.19
8 | 630 | 0.512 | 15 | 30 | 37 | 0.32
8 | 630 | 0.512 | 15 | 30 | 45 | 0.52
8 | 630 | 0.512 | 15 | 30 | 60 | 0.79
8 | 630 | 0.512 | 15 | 30 | 75 | 0.86
8 | 630 | 0.512 | 15 | 30 | 90 | 0.991
8 | 630 | 0.512 | 15 | 30 | 105 | 1
8 | 235 | 0.512 | 15 | 30 | 0 | 0.018
8 | 235 | 0.512 | 15 | 30 | 5 | 0.0406
8 | 235 | 0.512 | 15 | 30 | 10 | 0.0696
8 | 235 | 0.512 | 15 | 30 | 15 | 0.0928
8 | 235 | 0.512 | 15 | 30 | 20 | 0.13
8 | 235 | 0.512 | 15 | 30 | 30 | 0.22
8 | 235 | 0.512 | 15 | 30 | 37 | 0.298
8 | 235 | 0.512 | 15 | 30 | 45 | 0.58
8 | 235 | 0.512 | 15 | 30 | 60 | 0.83
8 | 235 | 0.512 | 15 | 30 | 75 | 0.95
8 | 235 | 0.512 | 15 | 30 | 90 | 0.999
8 | 235 | 0.512 | 15 | 30 | 105 | 1
8 | 235 | 0.512 | 15 | 30 | 0 | 0.0996
8 | 235 | 0.512 | 15 | 30 | 5 | 0.2344
8 | 235 | 0.512 | 15 | 30 | 10 | 0.3001
8 | 235 | 0.512 | 15 | 30 | 15 | 0.5
8 | 235 | 0.512 | 15 | 30 | 20 | 0.59
8 | 235 | 0.512 | 15 | 30 | 30 | 0.755
8 | 235 | 0.512 | 15 | 30 | 37 | 0.8233
8 | 235 | 0.512 | 15 | 30 | 45 | 0.8533
8 | 235 | 0.512 | 15 | 30 | 60 | 0.899
8 | 235 | 0.512 | 15 | 30 | 75 | 0.97
8 | 235 | 0.512 | 15 | 30 | 90 | 1
9 | 630 | 0.512 | 15 | 40 | 0 | 0.1097087
9 | 630 | 0.512 | 15 | 40 | 5 | 0.2718447
9 | 630 | 0.512 | 15 | 40 | 10 | 0.4271845
9 | 630 | 0.512 | 15 | 40 | 15 | 0.5728155
9 | 630 | 0.512 | 15 | 40 | 30 | 0.6116505
9 | 630 | 0.512 | 15 | 40 | 45 | 0.7475728
9 | 630 | 0.512 | 15 | 40 | 60 | 0.9029126
9 | 630 | 0.512 | 15 | 40 | 75 | 0.9805825
9 | 630 | 0.512 | 15 | 40 | 90 | 1
9 | 235 | 0.512 | 15 | 40 | 0 | 0.235101
9 | 235 | 0.512 | 15 | 40 | 5 | 0.3535354
9 | 235 | 0.512 | 15 | 40 | 10 | 0.8661616
9 | 235 | 0.512 | 15 | 40 | 15 | 0.8737374
9 | 235 | 0.512 | 15 | 40 | 30 | 0.9318182
9 | 235 | 0.512 | 15 | 40 | 45 | 0.9621212
9 | 235 | 0.512 | 15 | 40 | 60 | 0.9823232
9 | 235 | 0.512 | 15 | 40 | 75 | 0.9873737
9 | 235 | 0.512 | 15 | 40 | 90 | 1
9 | 630 | 0.512 | 15 | 40 | 0 | 0.7764706
9 | 630 | 0.512 | 15 | 40 | 5 | 0.7823529
9 | 630 | 0.512 | 15 | 40 | 10 | 0.7882353
9 | 630 | 0.512 | 15 | 40 | 15 | 0.7529412
9 | 630 | 0.512 | 15 | 40 | 30 | 0.7882353
9 | 630 | 0.512 | 15 | 40 | 45 | 0.8
9 | 630 | 0.512 | 15 | 40 | 60 | 0.8941176
9 | 630 | 0.512 | 15 | 40 | 75 | 0.9882353
9 | 630 | 0.512 | 15 | 40 | 90 | 1

## Learning Profile
index | Epoch | Train_RMSE | Test_RMSE
0 | 1 | 0.676839 | 0.5710176
1 | 2 | 0.5845681 | 0.4863653
2 | 3 | 0.4926962 | 0.404362
3 | 4 | 0.4082327 | 0.3463156
4 | 5 | 0.3500446 | 0.3180073
5 | 6 | 0.3191869 | 0.3045817
6 | 7 | 0.3019211 | 0.2951526
7 | 8 | 0.2893442 | 0.2868404
8 | 9 | 0.2789034 | 0.2795703
9 | 10 | 0.2697544 | 0.273195
10 | 11 | 0.2612256 | 0.2677258
11 | 12 | 0.2527176 | 0.2630115
12 | 13 | 0.2444436 | 0.2585187
13 | 14 | 0.2365838 | 0.2540568
14 | 15 | 0.2291328 | 0.2497276
15 | 16 | 0.2213301 | 0.2454347
16 | 17 | 0.2138302 | 0.2411762
17 | 18 | 0.20666 | 0.2367104
18 | 19 | 0.2007744 | 0.2313057
19 | 20 | 0.1946518 | 0.2258074
20 | 21 | 0.1893899 | 0.2200266
21 | 22 | 0.1839125 | 0.213902
22 | 23 | 0.178055 | 0.2048518
23 | 24 | 0.1712573 | 0.1953497
24 | 25 | 0.1648014 | 0.1875155
25 | 26 | 0.1592259 | 0.1831787
26 | 27 | 0.1542257 | 0.1798404
27 | 28 | 0.1497691 | 0.1762254
28 | 29 | 0.1454986 | 0.1730244
29 | 30 | 0.1417976 | 0.1708198
30 | 31 | 0.1390633 | 0.1683022
31 | 32 | 0.1363249 | 0.1664645
32 | 33 | 0.134307 | 0.1642614
33 | 34 | 0.1321454 | 0.1627735
34 | 35 | 0.1305714 | 0.1610081
35 | 36 | 0.1288654 | 0.1599491
36 | 37 | 0.1274909 | 0.1586037
37 | 38 | 0.1262477 | 0.1572273
38 | 39 | 0.1249336 | 0.1563161
39 | 40 | 0.1239675 | 0.1551571
40 | 41 | 0.1228297 | 0.1543774
41 | 42 | 0.1219774 | 0.153511
42 | 43 | 0.1211884 | 0.1525732
43 | 44 | 0.120288 | 0.1521453
44 | 45 | 0.1196019 | 0.1513431
45 | 46 | 0.1189035 | 0.1507662
46 | 47 | 0.1181129 | 0.150162
47 | 48 | 0.1175834 | 0.1497096
48 | 49 | 0.1169487 | 0.1491838
49 | 50 | 0.116342 | 0.1487409
50 | 51 | 0.115888 | 0.1482624
51 | 52 | 0.1152912 | 0.1480021
52 | 53 | 0.1148971 | 0.1475729
53 | 54 | 0.1143703 | 0.1473152
54 | 55 | 0.1138245 | 0.1469657
55 | 56 | 0.1133035 | 0.1467882
56 | 57 | 0.1129299 | 0.1462979
57 | 58 | 0.1124153 | 0.1461525
58 | 59 | 0.1119556 | 0.1458592
59 | 60 | 0.1116582 | 0.1456311
60 | 61 | 0.1110797 | 0.1455321
61 | 62 | 0.1108429 | 0.1451796
62 | 63 | 0.1104623 | 0.1450792
63 | 64 | 0.1100801 | 0.1447813
64 | 65 | 0.1097315 | 0.1444358
65 | 66 | 0.1093984 | 0.1443538
66 | 67 | 0.1090277 | 0.1440785
67 | 68 | 0.1089259 | 0.1437768
68 | 69 | 0.1084689 | 0.1438614
69 | 70 | 0.1080737 | 0.1435893
70 | 71 | 0.1079595 | 0.1433547
71 | 72 | 0.1074948 | 0.1434031
72 | 73 | 0.1071118 | 0.1432722
73 | 74 | 0.1069563 | 0.1432361
74 | 75 | 0.1065811 | 0.1428335
75 | 76 | 0.1062376 | 0.1426973
76 | 77 | 0.1059918 | 0.1424577
77 | 78 | 0.1056076 | 0.1423291
78 | 79 | 0.1053646 | 0.1418905
79 | 80 | 0.1051724 | 0.141627
80 | 81 | 0.1047018 | 0.1415212
81 | 82 | 0.1046587 | 0.1410162
82 | 83 | 0.1041168 | 0.1409301
83 | 84 | 0.104015 | 0.1409811
84 | 85 | 0.1036782 | 0.1407398
85 | 86 | 0.1034897 | 0.1403025
86 | 87 | 0.1031733 | 0.1400032
87 | 88 | 0.1028219 | 0.1398698
88 | 89 | 0.1027293 | 0.1393612
89 | 90 | 0.1024272 | 0.1390183
90 | 91 | 0.1021443 | 0.1385615
91 | 92 | 0.1017634 | 0.1383831
92 | 93 | 0.1015091 | 0.1379866
93 | 94 | 0.101211 | 0.137718
94 | 95 | 0.1009706 | 0.1372621
95 | 96 | 0.1005239 | 0.1368558
96 | 97 | 0.1003005 | 0.1365551
97 | 98 | 0.09996797 | 0.1365143
98 | 99 | 0.09968899 | 0.136031
99 | 100 | 0.09925068 | 0.1358846